## Foglio1
Species_name | Phase | Surf_cov | O | H | C | HE | PT
CH3CH2OH | Gas | 0 | 1 | 6 | 2 | 0 | 0
CH3CHO | Gas | 0 | 1 | 4 | 2 | 0 | 0
CH3CH3 | Gas | 0 | 0 | 6 | 2 | 0 | 0
CH2CH2 | Gas | 0 | 0 | 4 | 2 | 0 | 0
CHCH | Gas | 0 | 0 | 2 | 2 | 0 | 0
CH3OH | Gas | 0 | 1 | 4 | 1 | 0 | 0
CH2O | Gas | 0 | 1 | 2 | 1 | 0 | 0
CH4 | Gas | 0 | 0 | 4 | 1 | 0 | 0
H2 | Gas | 0 | 0 | 2 | 0 | 0 | 0
O2 | Gas | 0 | 2 | 0 | 0 | 0 | 0
CO | Gas | 0 | 1 | 0 | 1 | 0 | 0
CO2 | Gas | 0 | 2 | 0 | 1 | 0 | 0
H2O | Gas | 0 | 1 | 2 | 0 | 0 | 0
HE | Gas | 0 | 0 | 0 | 0 | 1 | 0
CH3CH2OH(S) | Surface | 9.93499e-07 | 1 | 6 | 2 | 0 | 0
CH3CHOH(S) | Surface | 1.40292e-07 | 1 | 5 | 2 | 0 | 0
CH3COH(S) | Surface | 4.49083e-05 | 1 | 4 | 2 | 0 | 0
CH2CH2OH(S) | Surface | 1.12195e-12 | 1 | 5 | 2 | 0 | 0
CH2CHOH(S) | Surface | 9.72958e-08 | 1 | 4 | 2 | 0 | 0
CH2COH(S) | Surface | 1.6092e-05 | 1 | 3 | 2 | 0 | 0
CHCH2OH(S) | Surface | 3.48731e-14 | 1 | 4 | 2 | 0 | 0
CHCHOH(S) | Surface | 9.90914e-08 | 1 | 3 | 2 | 0 | 0
CHCOH(S) | Surface | 7.0759e-07 | 1 | 2 | 2 | 0 | 0
CCH2OH(S) | Surface | 6.11915e-08 | 1 | 3 | 2 | 0 | 0
CCHOH(S) | Surface | 9.18957e-08 | 1 | 2 | 2 | 0 | 0
CCOH(S) | Surface | 1.03187e-12 | 1 | 1 | 2 | 0 | 0
CH3CH2O(S) | Surface | 1.72124e-13 | 1 | 5 | 2 | 0 | 0
CH3CHO(S) | Surface | 1.47612e-10 | 1 | 4 | 2 | 0 | 0
CH3CO(S) | Surface | 0.0008695 | 1 | 3 | 2 | 0 | 0
CH2CH2O(S) | Surface | 7.249e-16 | 1 | 4 | 2 | 0 | 0
CH2CHO(S) | Surface | 1.35533e-11 | 1 | 3 | 2 | 0 | 0
CH2CO(S) | Surface | 0.000137495 | 1 | 2 | 2 | 0 | 0
CHCH2O(S) | Surface | 3.56982e-16 | 1 | 3 | 2 | 0 | 0
CHCHO(S) | Surface | 1.21812e-10 | 1 | 2 | 2 | 0 | 0
CHCO(S) | Surface | 9.28669e-05 | 1 | 1 | 2 | 0 | 0
CCH2O(S) | Surface | 1.42405e-16 | 1 | 2 | 2 | 0 | 0
CCHO(S) | Surface | 4.52788e-08 | 1 | 1 | 2 | 0 | 0
CCO(S) | Surface | 5.71552e-08 | 1 | 0 | 2 | 0 | 0
CH3CH2(S) | Surface | 4.28558e-08 | 0 | 5 | 2 | 0 | 0
CH3CH(S) | Surface | 6.33928e-10 | 0 | 4 | 2 | 0 | 0
CH3C(S) | Surface | 9.00073e-05 | 0 | 3 | 2 | 0 | 0
CH2CH2(S) | Surface | 4.10646e-08 | 0 | 4 | 2 | 0 | 0
CH2CH(S) | Surface | 1.10248e-08 | 0 | 3 | 2 | 0 | 0
CH2C(S) | Surface | 7.79557e-12 | 0 | 2 | 2 | 0 | 0
CHCH(S) | Surface | 1.71548e-08 | 0 | 2 | 2 | 0 | 0
CHC(S) | Surface | 1.03946e-13 | 0 | 1 | 2 | 0 | 0
CC(S) | Surface | 9.08639e-14 | 0 | 0 | 2 | 0 | 0
CH3OH(S) | Surface | 1.9589e-13 | 1 | 4 | 1 | 0 | 0
CH2OH(S) | Surface | 1.94588e-11 | 1 | 3 | 1 | 0 | 0
CHOH(S) | Surface | 1.29203e-09 | 1 | 2 | 1 | 0 | 0
COH(S) | Surface | 0.000531904 | 1 | 1 | 1 | 0 | 0
CH3O(S) | Surface | 4.53127e-18 | 1 | 3 | 1 | 0 | 0
CH2O(S) | Surface | 4.98212e-14 | 1 | 2 | 1 | 0 | 0
CHO(S) | Surface | 1.0268e-07 | 1 | 1 | 1 | 0 | 0
CO(S) | Surface | 0.291686126 | 1 | 0 | 1 | 0 | 0
CH3(S) | Surface | 2.70478e-07 | 0 | 3 | 1 | 0 | 0
CH2(S) | Surface | 9.5279e-07 | 0 | 2 | 1 | 0 | 0
CH(S) | Surface | 0.000882534 | 0 | 1 | 1 | 0 | 0
C(S) | Surface | 6.8012e-07 | 0 | 0 | 1 | 0 | 0
H2O(S) | Surface | 3.95509e-05 | 1 | 2 | 0 | 0 | 0
OH(S) | Surface | 6.27736e-12 | 1 | 1 | 0 | 0 | 0
O(S) | Surface | 1.20914e-11 | 1 | 0 | 0 | 0 | 0
H(S) | Surface | 0.275319902 | 0 | 1 | 0 | 0 | 0
CO2(S) | Surface | 1.25617e-10 | 2 | 0 | 1 | 0 | 0
COOH(S) | Surface | 1.68521e-09 | 2 | 1 | 1 | 0 | 0
CHOO(S) | Surface | 3.2117e-15 | 2 | 1 | 1 | 0 | 0
PT(S) | Surface | 0.430284697 | 0 | 0 | 0 | 0 | 1
PT(B) | Surface | 0 | 0 | 0 | 0 | 0 | 1

## Foglio2
Fwd_Rate | Rev_Rate | Net_Rate | PEI | Reaction_String | Ea kcal/mol | DG kcal/mol | Fwd_rate | Rev_rate | Net_Rate | PEI
3.87e-35 | 0 | 3.87e-35 | 1 | O2 + 2 H2 <=> 2 H2O | 20 | -26 | 2.181084e-15 | 1.900843e-34 | 2.181084e-15 | 1
5.39e-36 | 0 | 5.39e-36 | 1 | O2 + 2 CO <=> 2 CO2
2.12 | 2.12 | 0 | 0.5 | CH3CH2OH + PT(S) <=> CH3CH2OH(S) + PT(B)
0.00352 | 0.00352 | 0 | 0.5 | CH3CHO + 2 PT(S) <=> CH3CHO(S) + 2 PT(B)
9.01e-08 | 1.08e-07 | -1.79e-08 | 0.4548208 | CH3CH3 + 2 PT(S) <=> CH3CH2(S) + H(S) + 2 PT(B)
8.11e-08 | 8.11e-08 | 0 | 0.5 | CH2CH2 + 2 PT(S) <=> CH2CH2(S) + 2 PT(B)
5.03e-16 | 5.03e-16 | 0 | 0.5 | CHCH + 2 PT(S) <=> CHCH(S) + 2 PT(B)
7.71e-07 | 7.71e-07 | 0 | 0.5 | CH3OH + PT(S) <=> CH3OH(S) + PT(B)
5.53e-08 | 5.53e-08 | 0 | 0.5 | CH2O + 2 PT(S) <=> CH2O(S) + 2 PT(B)
4.85e-06 | 1.03e-05 | -5.45e-06 | 0.320132 | CH4 + 2 PT(S) <=> CH3(S) + H(S) + 2 PT(B)
8 | 8 | 0 | 0.5 | H2 + 2 PT(S) <=> 2 H(S) + 2 PT(B)
1.14e-29 | 0 | 1.14e-29 | 1 | O2 + 2 PT(S) <=> 2 O(S) + 2 PT(B)
1.85 | 1.85 | 0 | 0.5 | CO + PT(S) <=> CO(S) + PT(B)
1.21 | 1.21 | 0 | 0.5 | CO2 + PT(S) <=> CO2(S) + PT(B)
21 | 21 | 0 | 0.5 | H2O + PT(S) <=> H2O(S) + PT(B)
4.77e-06 | 2.96e-09 | 4.76704e-06 | 0.9993798 | CH3CH2OH(S) + PT(S) <=> CH3CHOH(S) + H(S) + PT(B)
2.26e-05 | 1.8e-05 | 4.6e-06 | 0.5566502 | CH3CHOH(S) + PT(S) <=> CH3COH(S) + H(S) + PT(B)
3.65e-09 | 1.1e-09 | 2.55e-09 | 0.7684211 | CH2CH2OH(S) + PT(S) <=> CH2CHOH(S) + H(S) + PT(B)
2.77e-08 | 2.56e-08 | 2.1e-09 | 0.5196998 | CH2CHOH(S) + PT(S) <=> CH2COH(S) + H(S) + PT(B)
3.23e-12 | 3.23e-12 | 0 | 0.5 | CHCH2OH(S) + PT(S) <=> CHCHOH(S) + H(S) + PT(B)
1.74e-08 | 1.78e-08 | -4e-10 | 0.4943182 | CHCHOH(S) + PT(S) <=> CHCOH(S) + H(S) + PT(B)
4.82e-13 | 4.81e-13 | 1e-15 | 0.5005192 | CCH2OH(S) + PT(S) <=> CCHOH(S) + H(S) + PT(B)
4.44e-20 | 4.3e-24 | 4.43957e-20 | 0.9999032 | CCHOH(S) + PT(S) <=> CCOH(S) + H(S) + PT(B)
7.11e-07 | 6.13e-09 | 7.0487e-07 | 0.991452 | CH3CH2O(S) + 2 PT(S) <=> CH3CHO(S) + H(S) + 2 PT(B)
8.98e-05 | 8.9e-05 | 8e-07 | 0.5022371 | CH3CHO(S) <=> CH3CO(S) + H(S)
3.48e-09 | 3.48e-09 | 0 | 0.5 | CH2CH2O(S) + PT(S) <=> CH2CHO(S) + H(S) + PT(B)
8.99e-09 | 8.42e-09 | 5.7e-10 | 0.5163699 | CH2CHO(S) + PT(S) <=> CH2CO(S) + H(S) + PT(B)
1.74e-14 | 1.77e-14 | -3e-16 | 0.4957265 | CHCH2O(S) + PT(S) <=> CHCHO(S) + H(S) + PT(B)
2.24e-08 | 2.26e-08 | -2e-10 | 0.4977778 | CHCHO(S) + PT(S) <=> CHCO(S) + H(S) + PT(B)
1.12e-21 | 1.13e-21 | -1e-23 | 0.4977778 | CCH2O(S) + PT(S) <=> CCHO(S) + H(S) + PT(B)
5.07e-20 | 3.54e-23 | 5.06646e-20 | 0.9993023 | CCHO(S) <=> CCO(S) + H(S)
2.98e-13 | 1.44e-12 | -1.142e-12 | 0.1714614 | CH3OH(S) + PT(S) <=> CH2OH(S) + H(S) + PT(B)
5.18e-10 | 5.19e-10 | -1e-12 | 0.4995178 | CH2OH(S) + PT(S) <=> CHOH(S) + H(S) + PT(B)
4.56e-08 | 4.56e-08 | 0 | 0.5 | CHOH(S) + PT(S) <=> COH(S) + H(S) + PT(B)
1.56e-13 | 3.51e-13 | -1.95e-13 | 0.3076923 | CH3O(S) + 2 PT(S) <=> CH2O(S) + H(S) + 2 PT(B)
3.25e-08 | 3.25e-08 | 0 | 0.5 | CH2O(S) <=> CHO(S) + H(S)
0.000735 | 0.000735 | 0 | 0.5 | CHO(S) + PT(S) <=> CO(S) + H(S) + PT(B)
2.55e-09 | 3.78e-12 | 2.54622e-09 | 0.9985198 | CH3CH2OH(S) + 2 PT(S) <=> CH2CH2OH(S) + H(S) + 2 PT(B)
1.78e-10 | 1.29e-10 | 4.9e-11 | 0.5798046 | CH3CHOH(S) + 2 PT(S) <=> CH2CHOH(S) + H(S) + 2 PT(B)
2.51e-05 | 2.11e-05 | 4e-06 | 0.54329 | CH3COH(S) + 2 PT(S) <=> CH2COH(S) + H(S) + 2 PT(B)
3.26e-16 | 8.29e-17 | 2.431e-16 | 0.7972609 | CH2CH2OH(S) + PT(S) <=> CHCH2OH(S) + H(S) + PT(B)
7.01e-13 | 5.89e-13 | 1.12e-13 | 0.5434109 | CH2CHOH(S) + PT(S) <=> CHCHOH(S) + H(S) + PT(B)
8.65e-09 | 8.04e-09 | 6.1e-10 | 0.5182744 | CH2COH(S) + PT(S) <=> CHCOH(S) + H(S) + PT(B)
1.75e-13 | 1.75e-13 | 0 | 0.5 | CHCH2OH(S) + PT(S) <=> CCH2OH(S) + H(S) + PT(B)
2.72e-07 | 2.71e-07 | 1e-09 | 0.5009208 | CHCHOH(S) + PT(S) <=> CCHOH(S) + H(S) + PT(B)
2.93e-17 | 2.7e-21 | 2.92973e-17 | 0.9999079 | CHCOH(S) + PT(S) <=> CCOH(S) + H(S) + PT(B)
1.81e-12 | 1.39e-14 | 1.7961e-12 | 0.992379 | CH3CH2O(S) + 2 PT(S) <=> CH2CH2O(S) + H(S) + 2 PT(B)
4.78e-15 | 4.25e-15 | 5.3e-16 | 0.5293466 | CH3CHO(S) + PT(S) <=> CH2CHO(S) + H(S) + PT(B)
9.25e-06 | 7.78e-06 | 1.47e-06 | 0.5431591 | CH3CO(S) + 2 PT(S) <=> CH2CO(S) + H(S) + 2 PT(B)
7.23e-21 | 6.15e-21 | 1.08e-21 | 0.5403587 | CH2CH2O(S) + PT(S) <=> CHCH2O(S) + H(S) + PT(B)
3.13e-14 | 2.71e-14 | 4.2e-15 | 0.5359589 | CH2CHO(S) + PT(S) <=> CHCHO(S) + H(S) + PT(B)
7.89e-05 | 7.35e-05 | 5.4e-06 | 0.5177165 | CH2CO(S) + PT(S) <=> CHCO(S) + H(S) + PT(B)
2.95e-19 | 2.93e-19 | 2e-21 | 0.5017007 | CHCH2O(S) + PT(S) <=> CCH2O(S) + H(S) + PT(B)
3.85e-12 | 3.79e-12 | 6e-14 | 0.5039267 | CHCHO(S) + PT(S) <=> CCHO(S) + H(S) + PT(B)
2.07e-09 | 1.41e-12 | 2.06859e-09 | 0.9993193 | CHCO(S) <=> CCO(S) + H(S)
7.38e-09 | 2.43e-08 | -1.692e-08 | 0.2329545 | CH3CH2(S) + PT(S) <=> CH3CH(S) + H(S) + PT(B)
2.11e-05 | 2.11e-05 | 0 | 0.5 | CH3CH(S) + PT(S) <=> CH3C(S) + H(S) + PT(B)
8.14e-09 | 9.54e-09 | -1.4e-09 | 0.4604072 | CH2CH2(S) + PT(S) <=> CH2CH(S) + H(S) + PT(B)
3.8e-08 | 3.84e-08 | -4e-10 | 0.4973822 | CH2CH(S) + PT(S) <=> CH2C(S) + H(S) + PT(B)
1.89e-20 | 2.57e-21 | 1.633e-20 | 0.8802981 | CHCH(S) + PT(S) <=> CHC(S) + H(S) + PT(B)
1.33e-08 | 1.47e-08 | -1.4e-09 | 0.475 | CH3CH2(S) + 2 PT(S) <=> CH2CH2(S) + H(S) + 2 PT(B)
1.38e-09 | 5.42e-10 | 8.38e-10 | 0.7180021 | CH3CH(S) + 2 PT(S) <=> CH2CH(S) + H(S) + 2 PT(B)
6.83e-10 | 2.71e-10 | 4.12e-10 | 0.7159329 | CH3C(S) + 2 PT(S) <=> CH2C(S) + H(S) + 2 PT(B)
4.92e-11 | 1.78e-10 | -1.288e-10 | 0.2165493 | CH2CH(S) + PT(S) <=> CHCH(S) + H(S) + PT(B)
1.13e-24 | 5.5e-25 | 5.8e-25 | 0.672619 | CH2C(S) + PT(S) <=> CHC(S) + H(S) + PT(B)
3.52e-24 | 3.75e-24 | -2.3e-25 | 0.4841816 | CHC(S) + PT(S) <=> CC(S) + H(S) + PT(B)
1.09e-07 | 5.54e-06 | -5.431e-06 | 0.01929545 | CH3(S) + PT(S) <=> CH2(S) + H(S) + PT(B)
0.314 | 0.314 | 0 | 0.5 | CH2(S) + PT(S) <=> CH(S) + H(S) + PT(B)
3.68e-08 | 3.93e-08 | -2.5e-09 | 0.4835742 | CH(S) + PT(S) <=> C(S) + H(S) + PT(B)
7.48e-07 | 4.32e-08 | 7.048e-07 | 0.9453994 | CH3CH2OH(S) + PT(S) <=> CH3CH2O(S) + H(S) + PT(B)
7.75e-07 | 6.23e-07 | 1.52e-07 | 0.5543634 | CH3CHOH(S) + 2 PT(S) <=> CH3CHO(S) + H(S) + 2 PT(B)
10.6 | 10.6 | 0 | 0.5 | CH3COH(S) + PT(S) <=> CH3CO(S) + H(S) + PT(B)
1.12e-12 | 3.34e-13 | 7.86e-13 | 0.7702889 | CH2CH2OH(S) + PT(S) <=> CH2CH2O(S) + H(S) + PT(B)
4.22e-08 | 4.16e-08 | 6e-10 | 0.50358 | CH2CHOH(S) + PT(S) <=> CH2CHO(S) + H(S) + PT(B)
0.00199 | 0.00199 | 0 | 0.5 | CH2COH(S) + PT(S) <=> CH2CO(S) + H(S) + PT(B)
1.53e-12 | 1.53e-12 | 0 | 0.5 | CHCH2OH(S) + PT(S) <=> CHCH2O(S) + H(S) + PT(B)
9.65e-09 | 9.79e-09 | -1.4e-10 | 0.4963992 | CHCHOH(S) + PT(S) <=> CHCHO(S) + H(S) + PT(B)
1.55e-05 | 1.55e-05 | 0 | 0.5 | CHCOH(S) + PT(S) <=> CHCO(S) + H(S) + PT(B)
5.46e-15 | 5.43e-15 | 3e-17 | 0.5013774 | CCH2OH(S) + PT(S) <=> CCH2O(S) + H(S) + PT(B)
5.39e-05 | 5.39e-05 | 0 | 0.5 | CCHOH(S) + PT(S) <=> CCHO(S) + H(S) + PT(B)
1.39e-15 | 1e-14 | -8.61e-15 | 0.1220369 | CCOH(S) <=> CCO(S) + H(S)
1.68e-13 | 3.63e-13 | -1.95e-13 | 0.3163842 | CH3OH(S) + PT(S) <=> CH3O(S) + H(S) + PT(B)
1.74e-13 | 1.74e-13 | 0 | 0.5 | CH2OH(S) + 2 PT(S) <=> CH2O(S) + H(S) + 2 PT(B)
2.23e-07 | 2.23e-07 | 0 | 0.5 | CHOH(S) + PT(S) <=> CHO(S) + H(S) + PT(B)
0.000219 | 0.000219 | 0 | 0.5 | COH(S) + PT(S) <=> CO(S) + H(S) + PT(B)
1.62e-23 | 0 | 1.62e-23 | 1 | CH3CH2OH(S) + PT(S) <=> CH3(S) + CH2OH(S) + PT(B)
4.09e-13 | 0 | 4.09e-13 | 1 | CH3CHOH(S) + PT(S) <=> CH3(S) + CHOH(S) + PT(B)
1.23e-11 | 0 | 1.23e-11 | 1 | CH3COH(S) + PT(S) <=> CH3(S) + COH(S) + PT(B)
4.18e-18 | 2e-23 | 4.17998e-18 | 0.9999952 | CH2CH2OH(S) <=> CH2(S) + CH2OH(S)
2.41e-17 | 3e-22 | 2.40997e-17 | 0.9999876 | CH2CHOH(S) <=> CH2(S) + CHOH(S)
1.88e-16 | 2e-21 | 1.87998e-16 | 0.9999894 | CH2COH(S) <=> CH2(S) + COH(S)
5.28e-18 | 8e-23 | 5.27992e-18 | 0.9999848 | CHCH2OH(S) <=> CH(S) + CH2OH(S)
3.35e-14 | 5e-19 | 3.34995e-14 | 0.9999851 | CHCHOH(S) <=> CH(S) + CHOH(S)
2.4e-10 | 4e-15 | 2.39996e-10 | 0.9999833 | CHCOH(S) <=> CH(S) + COH(S)
5.19e-17 | 8e-22 | 5.18992e-17 | 0.9999846 | CCH2OH(S) <=> C(S) + CH2OH(S)
2.01e-16 | 3e-21 | 2.00997e-16 | 0.9999851 | CCHOH(S) <=> C(S) + CHOH(S)
1.02e-14 | 1.54e-15 | 8.66e-15 | 0.8688245 | CCOH(S) <=> C(S) + COH(S)
2.63e-21 | 0 | 2.63e-21 | 1 | CH3CH2O(S) + 2 PT(S) <=> CH3(S) + CH2O(S) + 2 PT(B)
3.08e-16 | 0 | 3.08e-16 | 1 | CH3CHO(S) <=> CH3(S) + CHO(S)
1.58e-08 | 0 | 1.58e-08 | 1 | CH3CO(S) + PT(S) <=> CH3(S) + CO(S) + PT(B)
1.62e-26 | 2e-31 | 1.61998e-26 | 0.9999877 | CH2CH2O(S) + PT(S) <=> CH2(S) + CH2O(S) + PT(B)
2.59e-13 | 3e-18 | 2.58997e-13 | 0.9999884 | CH2CHO(S) <=> CH2(S) + CHO(S)
1.34e-09 | 1e-14 | 1.33999e-09 | 0.9999925 | CH2CO(S) <=> CH2(S) + CO(S)
5.79e-18 | 8e-23 | 5.78992e-18 | 0.9999862 | CHCH2O(S) + PT(S) <=> CH(S) + CH2O(S) + PT(B)
8.03e-11 | 1.1e-15 | 8.02989e-11 | 0.9999863 | CHCHO(S) <=> CH(S) + CHO(S)
5.42e-06 | 7e-11 | 5.41993e-06 | 0.9999871 | CHCO(S) <=> CH(S) + CO(S)
3.74e-17 | 5e-22 | 3.73995e-17 | 0.9999866 | CCH2O(S) + PT(S) <=> C(S) + CH2O(S) + PT(B)
3.83e-10 | 5e-15 | 3.82995e-10 | 0.9999869 | CCHO(S) <=> C(S) + CHO(S)
2.12e-09 | 4.42e-11 | 2.0758e-09 | 0.9795767 | CCO(S) + PT(S) <=> C(S) + CO(S) + PT(B)
2.45e-17 | 2.89e-19 | 2.4211e-17 | 0.9883416 | CH3CH2(S) + PT(S) <=> CH3(S) + CH2(S) + PT(B)
2.31e-13 | 8.26e-16 | 2.30174e-13 | 0.996437 | CH3CH(S) + PT(S) <=> CH3(S) + CH(S) + PT(B)
5.94e-15 | 2.26e-17 | 5.9174e-15 | 0.9962097 | CH3C(S) + PT(S) <=> CH3(S) + C(S) + PT(B)
1.25e-20 | 6.77e-21 | 5.73e-21 | 0.6486767 | CH2CH2(S) <=> 2 CH2(S)
1.25e-16 | 5.76e-17 | 6.74e-17 | 0.6845564 | CH2CH(S) <=> CH2(S) + CH(S)
2.44e-24 | 1.19e-24 | 1.25e-24 | 0.6721763 | CH2C(S) <=> CH2(S) + C(S)
7.85e-11 | 1e-11 | 6.85e-11 | 0.8870056 | CHCH(S) <=> 2 CH(S)
1.49e-14 | 1.49e-14 | 0 | 0.5 | CHC(S) <=> CH(S) + C(S)
8.15e-09 | 8.15e-09 | 0 | 0.5 | CC(S) <=> 2 C(S)
3.79e-16 | 0 | 3.79e-16 | 1 | CH3CH2OH(S) + PT(S) <=> CH3CH2(S) + OH(S) + PT(B)
2.65e-17 | 0 | 2.65e-17 | 1 | CH3CHOH(S) + PT(S) <=> CH3CH(S) + OH(S) + PT(B)
1.82e-08 | 0 | 1.82e-08 | 1 | CH3COH(S) + PT(S) <=> CH3C(S) + OH(S) + PT(B)
6.27e-23 | 0 | 6.27e-23 | 1 | CH2CH2OH(S) + PT(S) <=> CH2CH2(S) + OH(S) + PT(B)
4.88e-17 | 0 | 4.88e-17 | 1 | CH2CHOH(S) + PT(S) <=> CH2CH(S) + OH(S) + PT(B)
1.18e-11 | 0 | 1.18e-11 | 1 | CH2COH(S) + PT(S) <=> CH2C(S) + OH(S) + PT(B)
5.38e-22 | 0 | 5.38e-22 | 1 | CHCH2OH(S) + PT(S) <=> CH2CH(S) + OH(S) + PT(B)
1.97e-10 | 0 | 1.97e-10 | 1 | CHCHOH(S) + PT(S) <=> CHCH(S) + OH(S) + PT(B)
1.17e-22 | 0 | 1.17e-22 | 1 | CHCOH(S) + PT(S) <=> CHC(S) + OH(S) + PT(B)
4.95e-19 | 1e-24 | 4.94999e-19 | 0.999998 | CCH2OH(S) + PT(S) <=> CH2C(S) + OH(S) + PT(B)
8.67e-27 | 0 | 8.67e-27 | 1 | CCHOH(S) + PT(S) <=> CHC(S) + OH(S) + PT(B)
1.05e-35 | 9.7e-39 | 1.04903e-35 | 0.999077 | CCOH(S) + PT(S) <=> CC(S) + OH(S) + PT(B)
4.77e-20 | 0 | 4.77e-20 | 1 | CH3CH2O(S) + PT(S) <=> CH3CH2(S) + O(S) + PT(B)
4.55e-24 | 0 | 4.55e-24 | 1 | CH3CHO(S) <=> CH3CH(S) + O(S)
8.47e-16 | 0 | 8.47e-16 | 1 | CH3CO(S) + PT(S) <=> CH3C(S) + O(S) + PT(B)
4.83e-26 | 0 | 4.83e-26 | 1 | CH2CH2O(S) + PT(S) <=> CH2CH2(S) + O(S) + PT(B)
4.56e-23 | 0 | 4.56e-23 | 1 | CH2CHO(S) + PT(S) <=> CH2CH(S) + O(S) + PT(B)
1.18e-18 | 0 | 1.18e-18 | 1 | CH2CO(S) + PT(S) <=> CH2C(S) + O(S) + PT(B)
4.66e-29 | 0 | 4.66e-29 | 1 | CHCH2O(S) + PT(S) <=> CH2CH(S) + O(S) + PT(B)
1.79e-20 | 0 | 1.79e-20 | 1 | CHCHO(S) + PT(S) <=> CHCH(S) + O(S) + PT(B)
1.01e-26 | 0 | 1.01e-26 | 1 | CHCO(S) + PT(S) <=> CHC(S) + O(S) + PT(B)
3.76e-20 | 0 | 3.76e-20 | 1 | CCH2O(S) + PT(S) <=> CH2C(S) + O(S) + PT(B)
8.3e-25 | 0 | 8.3e-25 | 1 | CCHO(S) + PT(S) <=> CHC(S) + O(S) + PT(B)
7.16e-45 | 9.2e-49 | 7.15908e-45 | 0.9998715 | CCO(S) + 2 PT(S) <=> CC(S) + O(S) + 2 PT(B)
6.71e-26 | 3.71e-29 | 6.70629e-26 | 0.9994474 | CH3OH(S) + PT(S) <=> CH3(S) + OH(S) + PT(B)
2.98e-20 | 1.72e-22 | 2.9628e-20 | 0.9942613 | CH2OH(S) + PT(S) <=> CH2(S) + OH(S) + PT(B)
1.2e-16 | 6.96e-19 | 1.19304e-16 | 0.9942334 | CHOH(S) + PT(S) <=> CH(S) + OH(S) + PT(B)
1.85e-19 | 1.14e-21 | 1.8386e-19 | 0.9938756 | COH(S) + PT(S) <=> C(S) + OH(S) + PT(B)
5.61e-26 | 1.44e-29 | 5.60856e-26 | 0.9997434 | CH3O(S) + PT(S) <=> CH3(S) + O(S) + PT(B)
8.39e-29 | 4.84e-31 | 8.3416e-29 | 0.9942643 | CH2O(S) <=> CH2(S) + O(S)
2.75e-19 | 1.58e-21 | 2.7342e-19 | 0.9942874 | CHO(S) + PT(S) <=> CH(S) + O(S) + PT(B)
2.77e-24 | 1.71e-26 | 2.7529e-24 | 0.9938646 | CO(S) + PT(S) <=> C(S) + O(S) + PT(B)
0.000325 | 0.000322 | 3e-06 | 0.5023184 | H2O(S) + PT(S) <=> OH(S) + H(S) + PT(B)
4.37e-12 | 4.36e-12 | 1e-14 | 0.5005727 | OH(S) + PT(S) <=> O(S) + H(S) + PT(B)
2.38e-16 | 2.39e-16 | -1e-18 | 0.4989518 | 2 OH(S) <=> H2O(S) + O(S)
9.16e-17 | 5.6e-19 | 9.104e-17 | 0.9939236 | CO(S) + O(S) + PT(B) <=> CO2(S) + PT(S)
4.08e-06 | 1.58e-06 | 2.5e-06 | 0.7208481 | CO(S) + OH(S) + PT(B) <=> COOH(S) + PT(S)
2.16e-20 | 1.32e-22 | 2.1468e-20 | 0.993926 | CHO(S) + O(S) <=> CHOO(S)
2.54e-06 | 3.99e-08 | 2.5001e-06 | 0.9845343 | COOH(S) + PT(S) <=> CO2(S) + H(S) + PT(B)
7.08e-15 | 1.12e-16 | 6.968e-15 | 0.9844271 | COOH(S) + O(S) <=> CO2(S) + OH(S)
7.67e-14 | 1.22e-15 | 7.548e-14 | 0.9843429 | COOH(S) + OH(S) <=> CO2(S) + H2O(S)
3.99e-16 | 3.99e-16 | 0 | 0.5 | CHOO(S) <=> CO2(S) + H(S)
8e-34 | 8.01e-34 | -1e-36 | 0.4996877 | CHOO(S) + O(S) + PT(B) <=> CO2(S) + OH(S) + PT(S)
2.6e-27 | 2.62e-27 | -2e-29 | 0.4980843 | CHOO(S) + OH(S) + PT(B) <=> CO2(S) + H2O(S) + PT(S)